## Brush Speed
Brush Design
http://www.argointl.com/wp-content/uploads/2014/03/necp-How_to_Select_Brushes_for_Motors_and_Generators2.pdf
Nominal RPM	3600		376.99	rad/s
Brush Radius	0.86	in	0.0219	m
Brush Speed	1624.83	ft/min	8.2541	m/s

	4000	Carbon Graphite
	7000	Electrographitic

Length	Width	Area	A/in	Amps
0.25	0.25	0.0625	80	5
0.5	0.25	0.125	80	10
0.5	0.5	0.25	80	20

## Morgan Grades
Morgan
Type	Grade	Contact Drop	Friction	Speed	Current Density
Electrographitic	258	H	L	6000	80
Electrographitic	B344	H	M	6000	80
Electrographitic	D	H	L	6000	80
Graphite	K816	M	M	8000	65
Graphite	R318	H	M	10000	65
Graphite	K816	H	M	12000	65
Metal Graphite	AJT	L	L	6000	100
Metal Graphite	ANK	L	L	6000	150
Metal Graphite	AYK	M	M	4000	100
Metal Graphite	L4	L	H	5000	125

## Helwig Carbon Copper Graphite_2
Grade	Shunt?	Spring?	OHM-IN	µOHM-M	Shore	PSI	N/mm2	VD	CF	Film#	Amp/in2	Amp/cm2	Metal %
H76	Yes	Yes	0.003	75	65	2400	16.6	H	L	3	80	12.4	40

## Helwig Carbon Copper Graphite
Grade	Shunt?	Spring?	OHM-IN	µOHM-M	Shore	PSI	N/mm2	VD	CF	Film#	Amp/in2	Amp/cm2	Metal %
6H2	Yes	No	0.00012	3	30	3700	25.5	L	L	1	110	17.1	40
6H3	Yes	No	6E-05	1.8	25	3200	22.1	L	L	1	120	18.6	50
6H7	Yes	No	3.3E-05	0.64	25	3400	23.4	L	L	1	130	20.2	65
6H8	Yes	No	1.3E-05	0.33	22	4500	31	VL	L	1	140	21.7	75
H670			0.00018	4.5	40	5100	35.2	L	L	2	110	17.1	40
H671			0.00025	6.3	50	6000	41.3	L	M	1	110	17.1	30
H680			3.2E-06	0.08	18	9300	64.1	L	L	1	150	23.3	87
H682			5E-06	0.13	25	5100	35.2	L	VL	1	140	21.7	75
H692			2.7E-06	0.07	18	8800	60.7	VL	L	1	160	24.8	90
H693			2.4E-06	0.06	20	11500	80	VL	L	1	175	27.1	95
H4333			0.00015	3	23	4000	27.5	VL	L	2	130	20.2	40
H4375			0.0003	6.6	23	3000	20.7	VL	L	2	110	17.1	30
K076	Yes	No	2E-05	0.5	13	13000	89.6	VL	L	1	175	27.1	91
K086	Yes	No	2E-06	0.05	7	9000	62.1	VL	L	1	160	24.8	91
K106	Yes	No	4E-06	0.1	8	6150	42.4	VL	L	1	150	23.3	85
K107			3E-06	0.08	25	6500	44.8	VL	L	2	130	20.2	59
K136	Yes	Yes	1.3E-05	0.33	18	4800	33.1	VL	L	1	140	21.7	75
K165			0.0003	6.6	25	2500	17.2	L	L	2	110	17.1	43
K175			0.00016	4.06	45	5000	34.4	L	L	2	110	17.1	40
K176	Yes	Yes	3.3E-05	8.4	25	5000	34.4	L	L	1	130	20.2	65
K216			0.0001	2.54	20	4000	27.5	L	L	1	140	21.7	77.5
K236			2E-05	0.5	20	9000	62.1	L	VL	1	150	23.3	85

## Helwig Parts
Carbon/Graphite
Part #	Grade	VD	CF	Thickness (in)	Width (in)	Length (in)	Area (in2)	Amps/In2	Capacity (amps)	Cost ($)
10-121871
10-122521	H27			0.125	0.25	0.625	0.031	80	2.50	$6.08	https://www.helwigcarbon.com/shop/10-122521/	0
10-151511	H22			0.152	0.152	0.625	0.023	70	1.62	$4.95	https://www.helwigcarbon.com/shop/10-151511/	0
10-181811	H3			0.187	0.187	0.625	0.035	70	2.45	$4.95	https://www.helwigcarbon.com/shop/10-181811/	0
30-151111	H3			0.157	0.118	0.394	0.019	70	1.30	$4.95	https://www.helwigcarbon.com/shop/30-151111/
10-252523	H27	H	VL	0.252	0.252	0.625	0.064	80	5.08	$5.30	https://www.helwigcarbon.com/shop/10-252523/	1
213	H76	H	L	0.25	0.25	0.625	0.063	80	5.00	$5.12	https://www.helwigcarbon.com/shop/213/	1
279	H76	H	L	0.25	0.25	0.593	0.063	80	5.00	$5.30	https://www.helwigcarbon.com/shop/279/	1
35-313121	H22	M	L	0.311	0.311	0.622	0.097	70	6.77	$6.10	https://www.helwigcarbon.com/shop/35-313121/	1
393	H38	M	VL	0.25	0.25	0.562	0.063	80	5.00	$5.30	https://www.helwigcarbon.com/shop/393/	1
404	H76	H	L	0.25	0.25	0.593	0.063	80	5.00	$5.30	https://www.helwigcarbon.com/shop/404-carbon-brush/	1
425	H76	H	L	0.25	0.25	0.5	0.063	80	5.00	$5.26	https://www.helwigcarbon.com/shop/425/	1
482	H76	H	L	0.25	0.375	0.5	0.094	80	7.50	$6.02	https://www.helwigcarbon.com/shop/482/

Copper Graphite
Part #	Grade			Thickness (in)	Width (in)	Length (in)	Area (in2)	Amps/In2	Capacity (amps)	Cost ($)
99-362361	K136	VL	L	0.362	0.232	0.8125	0.084	140	11.76	$6.51		1
11-313761	K136			0.312	0.375	0.75	0.117	140	16.38	$7.49		1
38-272761	K176			0.275	0.275	0.75	0.076	130	9.83	$6.05	https://www.helwigcarbon.com/shop/38-272761/	1

Silver Graphite
Part #	Grade			Thickness (in)	Width (in)	Length (in)	Area (in2)	Amps/In2	Capacity (amps)	Cost ($)
13-121871	K017			0.125	0.187	0.625	0.023	140	3.27	$20.57	https://www.helwigcarbon.com/shop/13-121871/	0
25-122471	K017			0.124	0.249	0.442	0.031	140	4.32	$20.57	https://www.helwigcarbon.com/shop/25-122471/	1
30-111571	K047			0.118	0.158	0.468	0.019	100	1.86	$18.85	https://www.helwigcarbon.com/shop/30-111571/	0
92-111571	K047			0.118	0.157	0.5	0.019	100	1.85	$18.85
10-121871	K057			0.125	0.187	0.437	0.023	160	3.74	$24.00	https://www.helwigcarbon.com/shop/10-121871/