## Brush Speed
Brush Design
http://www.argointl.com/wp-content/uploads/2014/03/necp-How_to_Select_Brushes_for_Motors_and_Generators2.pdf
Nominal RPM	3600		376.99	rad/s
Brush Radius	0.86	in	0.0219	m
Brush Speed	1624.83	ft/min	8.2541	m/s

	4000	Carbon Graphite
	7000	Electrographitic

Length	Width	Area	A/in	Amps
0.25	0.25	0.0625	80	5
0.5	0.25	0.125	80	10
0.5	0.5	0.25	80	20

## Morgan Grades
Morgan
Type	Grade	Contact Drop	Friction	Speed	Current Density
Electrographitic	258	H	L	6000	80
Electrographitic	B344	H	M	6000	80
Electrographitic	D	H	L	6000	80
Graphite	K816	M	M	8000	65
Graphite	R318	H	M	10000	65
Graphite	K816	H	M	12000	65
Metal Graphite	AJT	L	L	6000	100
Metal Graphite	ANK	L	L	6000	150
Metal Graphite	AYK	M	M	4000	100
Metal Graphite	L4	L	H	5000	125

## Helwig Carbon
Grade	OHM-IN	µOHM-M	Shore	PSI	N/mm2	VD	CF	Film#	Amp/in2	Amp/cm2	Metal %
6H2	0.00012	3	30	3700	25.5	L	L	1	110	17.1	40
6H3	6E-05	1.8	25	3200	22.1	L	L	1	120	18.6	50
6H7	3.3E-05	0.64	25	3400	23.4	L	L	1	130	20.2	65
6H8	1.3E-05	0.33	22	4500	31	VL	L	1	140	21.7	75
H670	0.00018	4.5	40	5100	35.2	L	L	2	110	17.1	40
H671	0.00025	6.3	50	6000	41.3	L	M	1	110	17.1	30
H680	3.2E-06	0.08	18	9300	64.1	L	L	1	150	23.3	87
H682	5E-06	0.13	25	5100	35.2	L	VL	1	140	21.7	75
H692	2.7E-06	0.07	18	8800	60.7	VL	L	1	160	24.8	90
H693	2.4E-06	0.06	20	11500	80	VL	L	1	175	27.1	95
H4333	0.00015	3	23	4000	27.5	VL	L	2	130	20.2	40
H4375	0.0003	6.6	23	3000	20.7	VL	L	2	110	17.1	30
K076	2E-05	0.5	13	13000	89.6	VL	L	1	175	27.1	91
K086	2E-06	0.05	7	9000	62.1	VL	L	1	160	24.8	91
K106	4E-06	0.1	8	6150	42.4	VL	L	1	150	23.3	85
K107	3E-06	0.08	25	6500	44.8	VL	L	2	130	20.2	59
K136	1.3E-05	0.33	18	4800	33.1	VL	L	1	140	21.7	75
K165	0.0003	6.6	25	2500	17.2	L	L	2	110	17.1	43
K175	0.00016	4.06	45	5000	34.4	L	L	2	110	17.1	40
K176	3.3E-05	8.4	25	5000	34.4	L	L	1	130	20.2	65
K216	0.0001	2.54	20	4000	27.5	L	L	1	140	21.7	77.5
K236	2E-05	0.5	20	9000	62.1	L	VL	1	150	23.3	85

## Helwig Parts
Part #	Thickness (in)	Width (in)	Length (in)	Area (in2)	Amps/In2	Capacity (amps)	Cost ($)
99-362361	0.362	0.232	0.8125	0.08	140	11.76	6.51
11-313761	0.312	0.375	0.75	0.12	140	16.38	7.49