## Sheet1
Material	Density		Compressive Strength		Flexural Strength
	kg/m3	lb/ft3	kPa	psi	kPa	psi
Foamular 250	24.8	1.55	172	25	345	50
Foamular 400	28.9	1.8	276	40	793	115
Divinycell H35	38		450		1000
2 Lb. Polyisocyanurate Foam Sheets	32	2	186/138	27/20	151/110		http://cdn.fibreglast.com/downloads/00339-A.pdf